## Sheet1
	Thorium-uranium	Highly-enriched uranium	Partially enriched uranium	Flush and coolant salt		If not noted units are default (length=cm)
Composition, mole %						Core
Li7F	70	66.8	65	66		Height (in)	64
BeF2	23.6	29	29.1	34		Height (cm)	162.56
ZrF4	5	4	5	0		Diameter (in)	55
ThF4	1	0	0	0		Diameter (cm)	139.7
UF4	0.4	0.2	0.9	0
Composition, mole fraction						Graphite sqc diam (in)	2
Li7F	0.7	0.668	0.65	0.66		Graphite sqc diam (cm)	5.08
BeF2	0.236	0.29	0.291	0.34		Graphite sqc radius (cm)	2.54
ZrF4	0.05	0.04	0.05	0		Fuel extra radius (cm)	0.508
ThF4	0.01	0	0	0		Total radius	3.048
UF4	0.004	0.002	0.009	0		Pitch	6.096
						# pins across	22.9166666667
Physical Properties, at degF	1200	1200	1200	1060		Serpent core sqc diam (cm)	140.208
Density (lb/ft3) at 1200 degF	140	130	134	120		Serpent core sqc radius	70.104
Density (gm/cm3) at 1200 degF	2.2425724558	2.0823887089	2.1464622077	1.9222049621
Viscosity (lb/ft-hr)	18	17	20	24		gm/lb	453.592
Heat Capacity (Btu/lb-degF)	0.45	0.48	0.47	0.53		ft3/cm3	3.53E-05
Thermal Conductivity (Btu/hr^2)	3.21	3.2	3.2	3.5
Liquidus temeprature (degF)	840	840	840	850		Material & Location	Temp (F)	Temp (K)	Temp (C)
						Fuel salt reactor inlet/heatx outlet	1175	908.15	635.15
Isotopic composition, mass %						Fuel sat reactor average outlet/heatx inlet	1225	935.9277777778	662.9277777778
						Fuel salt reactor max outlet	1260	955.3722222222	682.3722222222
Isotope mass						Graphite core average	1255	952.5944444444	679.5944444444
Li7	4.9	4.676	4.55	4.62		Graphite core maximum	1300	977.5944444444	704.5944444444
F (from LiF)	13.3	12.692	12.35	12.54		Max	1300	977.5944444444	704.5944444444
Be	2.124	2.61	2.619	3.06		Min	1175	908.15	635.15
F (from BeF2)	8.968	11.02	11.058	12.92		Safety Min	1025.27	824.8166666667	551.8166666667
Zr	4.5612	3.64896	4.5612	0		Safety Max	1450.27	1060.9277777778	787.9277777778
F (from ZrF4)	3.8	3.04	3.8	0
Th232	2.32	0	0	0		FLiBe boiling point	2606	1703	1430
F (from ThF4)	0.76	0	0	0		Coolant salt heatx inlet	1025	824.8166666667	551.8166666667
U235	0.8742	0.4371	0.74025	0		Coolant salt heatx outlet	1100	866.4833333333	593.4833333333
U238	0.06664	0.03332	1.3923	0
F (from UF4)	0.304	0.152	0.684	0

Total mass
Li7	4.9	4.676	4.55	4.62
F	27.132	26.904	27.892	25.46
Be	2.124	2.61	2.619	3.06
Zr	4.5612	3.64896	4.5612	0
Th232	2.32	0	0	0
U235	0.8742	0.4371	0.74025	0
U238	0.06664	0.03332	1.3923	0
Total	41.97804	38.30938	41.75475	33.14

Mass fraction
Li7	0.1167276986	0.1220588796	0.1089696382	0.1394085697
F	0.6463379424	0.7022823131	0.6679958568	0.7682558841
Be	0.050597884	0.0681295286	0.0627234027	0.0923355462
Zr	0.108656812	0.0952497796	0.1092378711	0
Th232	0.055266992	0	0	0
U235	0.0208251743	0.0114097383	0.0177285219	0
U238	0.0015874967	0.0008697609	0.0333447093	0
Total	1	1	1	1

Mass %
Li7	11.67	12.21	10.90	13.94
F	64.63	70.23	66.80	76.83
Be	5.06	6.81	6.27	9.23
Zr	10.87	9.52	10.92	0.00
Th232	5.53	0.00	0.00	0.00
U235	2.08	1.14	1.77	0.00
U238	0.16	0.09	3.33	0.00
Total	100	100	100	100