## Sheet1
	Thorium-uranium	Highly-enriched uranium	Partially enriched uranium	Flush and coolant salt
Composition, mole %
Li7F	70	66.8	65	66
BeF2	23.6	29	29.1	34
ZrF4	5	4	5	0
ThF4	1	0	0	0
UF4	0.4	0.2	0.9	0
Physical Properties, at degF	1200	1200	1200	1060
Density (lb/ft3) at 1200 degF	140	130	134	120
Viscosity (lb/ft-hr)	18	17	20	24
Heat Capacity (Btu/lb-degF)	0.45	0.48	0.47	0.53
Thermal Conductivity (Btu/hr^2)	3.21	3.2	3.2	3.5
Liquidus temeprature (degF)	840	840	840	850