## Sheet1
	Thorium-uranium cammi	Thorium-uranium	Highly-enriched uranium	Partially enriched uranium	Flush and coolant salt		If not noted units are default (length=cm)
Composition, mole %							Core
Li7F	71.7	70	66.8	65	66		Height (in)	64
BeF2	16	23.6	29	29.1	34		Height (cm)	162.56
ZrF4	0	5	4	5	0		Diameter (in)	55
ThF4	12	1	0	0	0		Diameter (cm)	139.7
UF4	0.3	0.4	0.2	0.9	0		Raidus(cm)	69.85
Composition, mole fraction
Li7F	0.717	0.7	0.668	0.65	0.66				Small reactor
BeF2	0.16	0.236	0.29	0.291	0.34		Graphite sqc diam (in)	2	2
ZrF4	0	0.05	0.04	0.05	0		Graphite sqc diam (cm)	5.08	5.08
ThF4	0.12	0.01	0	0	0		Graphite sqc radius (cm)	2.54	2.54
UF4	0.003	0.004	0.002	0.009	0		Fuel extra radius (cm)	0.508	0.508
	1						Total radius	3.048	3.048
Physical Properties, at degF	1200	1200	1200	1200	1060		Pitch	6.096	6.096
Density (lb/ft3) at 1200 degF	140	140	130	134	120		# pins across	22.9166666667	2
Density (gm/cm3) at 1200 degF	2.2425724558	2.2425724558	2.0823887089	2.1464622077	1.9222049621		Serpent core sqc diam (cm)	140.208
Viscosity (lb/ft-hr)	18	18	17	20	24		Serpent core sqc radius	70.104
Heat Capacity (Btu/lb-degF)	0.45	0.45	0.48	0.47	0.53		Width, length (cm)		12.192
Thermal Conductivity (Btu/hr^2)	3.21	3.21	3.2	3.2	3.5		Height (cm)		12
Liquidus temeprature (degF)	840	840	840	840	850		Tot volume (cm^3)		1783.738368
							Power (W)		6999.092066304
Isotopic composition, mass %							Power (MW)		0.0069990921

Isotope mass							gm/lb	453.592
Li7	5.019	4.9	4.676	4.55	4.62		ft3/cm3	3.53E-05
F (from LiF)	13.623	13.3	12.692	12.35	12.54
Be	1.44	2.124	2.61	2.619	3.06		Material & Location	Temp (F)	Temp (K)	Temp (C)
F (from BeF2)	6.08	8.968	11.02	11.058	12.92		Fuel salt reactor inlet/heatx outlet	1175	908.15	635.15
Zr	0	4.5612	3.64896	4.5612	0		Fuel sat reactor average outlet/heatx inlet	1225	935.9277777778	662.9277777778
F (from ZrF4)	0	3.8	3.04	3.8	0		Fuel salt reactor max outlet	1260	955.3722222222	682.3722222222
Th232	27.84	2.32	0	0	0		Graphite core average	1255	952.5944444444	679.5944444444
F (from ThF4)	9.12	0.76	0	0	0		Graphite core maximum	1300	977.5944444444	704.5944444444
U233	0.932	0	0	0	0		Fuel max	1440.27	1055.3722222222	782.3722222222
U235	0	0.8742	0.4371	0.74025	0		Fuel min	1025	824.8166666667	551.8166666667
U238	0	0.06664	0.03332	1.3923	0		Graphite max	1500.27	1088.8555555556	815.8555555556
F (from UF4)	0.228	0.304	0.152	0.684	0		Graphite min	1085	858.15	585.15

Total mass							FLiBe boiling point	2606	1703	1430
Li7	5.019	4.9	4.676	4.55	4.62		Coolant salt heatx inlet	1025	824.8166666667	#VALUE!
F	29.051	27.132	26.904	27.892	25.46		Coolant salt heatx outlet	1100	866.4833333333	#VALUE!
Be	1.44	2.124	2.61	2.619	3.06
Zr	0	4.5612	3.64896	4.5612	0		FLiBe temperature (K)	Density (Function from Serrano-Lopez) (kg-m^3)	Density (g/cm^3)	Density (function from Cammi for MSBR) (kg/m^3)
Th232	27.84	2.32	0	0	0		922	1962.6952	1.9626952	3318.39206006
U233	0.932	0	0	0	0		824	2010.5584	2.0105584
U235	0	0.8742	0.4371	0.74025	0		874	1986.1384	1.9861384
U238	0	0.06664	0.03332	1.3923	0		924	1961.7184	1.9617184
Total	64.282	41.97804	38.30938	41.75475	33.14		974	1937.2984	1.9372984
							1024	1912.8784	1.9128784
Mass fraction							1074	1888.4584	1.8884584
Li7	0.0780778445	0.1167276986	0.1220588796	0.1089696382	0.1394085697
F	0.451930556	0.6463379424	0.7022823131	0.6679958568	0.7682558841		MSRE power (MW)	10
Be	0.0224012943	0.050597884	0.0681295286	0.0627234027	0.0923355462		MSRE core volume (ft3)	90
Zr	0	0.108656812	0.0952497796	0.1092378711	0		Power density (W/cm3)	3.9238333333
Th232	0.4330916897	0.055266992	0	0	0
U233	0.0144986155	0	0	0	0
U235	0	0.0208251743	0.0114097383	0.0177285219	0
U238	0	0.0015874967	0.0008697609	0.0333447093	0
Total	1	1	1	1	1

Mass %
Li7	7.81	11.67	12.21	10.90	13.94
F	45.19	64.63	70.23	66.80	76.83
Be	2.24	5.06	6.81	6.27	9.23
Zr	0.00	10.87	9.52	10.92	0.00
Th232	43.31	5.53	0.00	0.00	0.00
U233	1.45	0.00	0.00	0.00	0.00
U235	0.00	2.08	1.14	1.77	0.00
U238	0.00	0.16	0.09	3.33	0.00
Total	100	100	100	100	100