## Sheet1
	Thorium-uranium cammi	Thorium-uranium	Highly-enriched uranium	Partially enriched uranium	Flush and coolant salt		If not noted units are default (length=cm)
Composition, mole %							Core
Li7F	71.7	70	66.8	65	66		Height (in)	64
BeF2	16	23.6	29	29.1	34		Height (cm)	162.56
ZrF4	0	5	4	5	0		Diameter (in)	55
ThF4	12	1	0	0	0		Diameter (cm)	139.7
UF4	0.3	0.4	0.2	0.9	0		Raidus(cm)	69.85
Composition, mole fraction
Li7F	0.717	0.7	0.668	0.65	0.66				Small reactor
BeF2	0.16	0.236	0.29	0.291	0.34		Graphite sqc diam (in)	2	2
ZrF4	0	0.05	0.04	0.05	0		Graphite sqc diam (cm)	5.08	5.08
ThF4	0.12	0.01	0	0	0		Graphite sqc radius (cm)	2.54	2.54
UF4	0.003	0.004	0.002	0.009	0		Fuel extra radius (cm)	0.508	0.508
	1						Total radius	3.048	3.048
Physical Properties, at degF	1200	1200	1200	1200	1060		Pitch	6.096	6.096
Density (lb/ft3) at 1200 degF	140	140	130	134	120		# pins across	22.9166666667	2
Density (gm/cm3) at 1200 degF	2.2425724558	2.2425724558	2.0823887089	2.1464622077	1.9222049621		Serpent core sqc diam (cm)	140.208
Viscosity (lb/ft-hr)	18	18	17	20	24		Serpent core sqc radius	70.104
Heat Capacity (Btu/lb-degF)	0.45	0.45	0.48	0.47	0.53		Width, length (cm)		12.192
Thermal Conductivity (Btu/hr^2)	3.21	3.21	3.2	3.2	3.5		Height (cm)		12
Liquidus temeprature (degF)	840	840	840	840	850		Tot volume (cm^3)		1783.738368
							Power (W)		6999.092066304
Isotopic composition, mass %							Power (MW)		0.0069990921

Isotope mass							gm/lb	453.592
Li7	5.01874905	4.9	4.676	4.55	4.62		ft3/cm3	3.53E-05
Li6	0.0002151	0.00021	0.0002004	0.000195	0.000198
F (from LiF)	13.623	13.3	12.692	12.35	12.54		Material & Location	Temp (F)	Temp (K)	Temp (C)
Be	1.44	2.124	2.61	2.619	3.06		Fuel salt reactor inlet/heatx outlet	1175	908.15	635.15
F (from BeF2)	6.08	8.968	11.02	11.058	12.92		Fuel sat reactor average outlet/heatx inlet	1225	935.9277777778	662.9277777778
Zr	0	4.5612	3.64896	4.5612	0		Fuel salt reactor max outlet	1260	955.3722222222	682.3722222222
F (from ZrF4)	0	3.8	3.04	3.8	0		Graphite core average	1255	952.5944444444	679.5944444444
Th232	27.84	2.32	0	0	0		Graphite core maximum	1300	977.5944444444	704.5944444444
F (from ThF4)	9.12	0.76	0	0	0		Fuel max	1440.27	1055.3722222222	782.3722222222
U233	0.699	0	0	0	0		Fuel min	1025	824.8166666667	551.8166666667
U235	0	0.8742	0.4371	0.74025	0		Graphite max	1500.27	1088.8555555556	815.8555555556
U238	0	0.06664	0.03332	1.3923	0		Graphite min	1085	858.15	585.15
F (from UF4)	0.228	0.304	0.152	0.684	0
							FLiBe boiling point	2606	1703	1430
Total mass							Coolant salt heatx inlet	1025	824.8166666667	#VALUE!
Li7	5.01874905	4.9	4.676	4.55	4.62		Coolant salt heatx outlet	1100	866.4833333333	#VALUE!
Li6	0.0002151	0.00021	0.0002004	0.000195	0.000198
F	29.051	27.132	26.904	27.892	25.46		FLiBe temperature (K)	Density (Function from Serrano-Lopez) (kg-m^3)	Density (g/cm^3)	Density (function from Cammi for MSBR) (kg/m^3)	Density (MSBR roberston)
Be	1.44	2.124	2.61	2.619	3.06		922	1962.6952	1.9626952	3318.39206006	3.318468
Zr	0	4.5612	3.64896	4.5612	0		824	2010.5584	2.0105584		3.383932
Th232	27.84	2.32	0	0	0		874	1986.1384	1.9861384		3.350532
U233	0.699	0	0	0	0		924	1961.7184	1.9617184		3.317132
U235	0	0.8742	0.4371	0.74025	0		974	1937.2984	1.9372984		3.283732
U238	0	0.06664	0.03332	1.3923	0		1024	1912.8784	1.9128784		3.250332
Total	64.04896415	41.97825	38.3095804	41.754945	33.140198		1074	1888.4584	1.8884584		3.216932
							900				3.333164
Mass fraction							MSRE power (MW)	10
Li7	0.078358005	0.1167271146	0.1220582411	0.1089691293	0.1394077368		MSRE core volume (ft3)	90
Li6	3.3583681306109E-06	5.00259062728913E-06	5.23106747470406E-06	4.67010554079283E-06	5.97461729106145E-06		Power density (W/cm3)	3.9238333333
F	0.4535748608	0.646334709	0.7022786394	0.6679927371	0.7682512941
Be	0.0224827992	0.0505976309	0.0681291722	0.0627231098	0.0923349945
Zr	0	0.1086562684	0.0952492813	0.109237361	0		MSBR data from Robertson
Th232	0.4346674512	0.0552667155	0	0	0		Channel diameter (inner core) (in)	0.6
U233	0.0109135254	0	0	0	0		Channel diam (outer core) (cm)	1.524
U235	0	0.0208250701	0.0114096786	0.0177284391	0		Pitch (in)	4
U238	0	0.0015874888	0.0008697563	0.0333445536	0		Pitch (cm)	10.16
Total	1	1	1	1	1		Channel diameter (outer core) (in)	1.347
							Channel diameter (outer core) (cm)	3.42138
Mass %							Channel radius (outer core) (cm)	1.71069
Li7	7.84	11.67	12.21	10.90	13.94
Li6	0.0003	0.0005	0.0005	0.0005	0.0006
F	45.36	64.63	70.23	66.80	76.83
Be	2.25	5.06	6.81	6.27	9.23
Zr	0.00	10.87	9.52	10.92	0.00
Th232	43.47	5.53	0.00	0.00	0.00
U233	1.09	0.00	0.00	0.00	0.00
U235	0.00	2.08	1.14	1.77	0.00
U238	0.00	0.16	0.09	3.33	0.00
Total	100	100	100	100	100