## Sheet1
	Thorium-uranium	Highly-enriched uranium	Partially enriched uranium	Flush and coolant salt
Composition, mole %
Li7F	70	66.8	65	66
BeF2	23.6	29	29.1	34
ZrF4	5	4	5	0
ThF4	1	0	0	0
UF4	0.4	0.2	0.9	0
Composition, mole fraction
Li7F	0.7	0.668	0.65	0.66
BeF2	0.236	0.29	0.291	0.34
ZrF4	0.05	0.04	0.05	0
ThF4	0.01	0	0	0
UF4	0.004	0.002	0.009	0

Physical Properties, at degF	1200	1200	1200	1060
Density (lb/ft3) at 1200 degF	140	130	134	120
Viscosity (lb/ft-hr)	18	17	20	24
Heat Capacity (Btu/lb-degF)	0.45	0.48	0.47	0.53
Thermal Conductivity (Btu/hr^2)	3.21	3.2	3.2	3.5
Liquidus temeprature (degF)	840	840	840	850

Isotopic composition, mass %

Isotope mass
Li7	4.9	4.676	4.55	4.62
F (from LiF)	13.3	12.692	12.35	12.54
Be	2.124	2.61	2.619	3.06
F (from BeF2)	8.968	11.02	11.058	12.92
Zr	4.5612	3.64896	4.5612	0
F (from ZrF4)	3.8	3.04	3.8	0
Th232	2.32	0	0	0
F (from ThF4)	0.76	0	0	0
U235	0.8742	0.4371	0.74025	0
U238	0.06664	0.03332	1.3923	0
F (from UF4)	0.304	0.152	0.684	0

Total mass
Li7	4.9	4.676	4.55	4.62
F	27.132	26.904	27.892	25.46
Be	2.124	2.61	2.619	3.06
Zr	4.5612	3.64896	4.5612	0
Th232	2.32	0	0	0
U235	0.8742	0.4371	0.74025	0
U238	0.06664	0.03332	1.3923	0
Total	41.97804	38.30938	41.75475	33.14

Mass fraction
Li7	0.1167276986	0.1220588796	0.1089696382	0.1394085697
F	0.6463379424	0.7022823131	0.6679958568	0.7682558841
Be	0.050597884	0.0681295286	0.0627234027	0.0923355462
Zr	0.108656812	0.0952497796	0.1092378711	0
Th232	0.055266992	0	0	0
U235	0.0208251743	0.0114097383	0.0177285219	0
U238	0.0015874967	0.0008697609	0.0333447093	0
Total	1	1	1	1

Mass %
Li7	11.67	12.21	10.90	13.94
F	64.63	70.23	66.80	76.83
Be	5.06	6.81	6.27	9.23
Zr	10.87	9.52	10.92	0.00
Th232	5.53	0.00	0.00	0.00
U235	2.08	1.14	1.77	0.00
U238	0.16	0.09	3.33	0.00
Total	100	100	100	100